## Sheet1
MD30 (°C) | C | N | Si | Mn | Cr | Ni | Mo
-297.7 | High
| 0.25 | 0 | 1.5 | 2 | 26 | 22 | 0
-96.3 | Low
| 0 | 0 | 0 | 0 | 24 | 19 | 0
MS (°C) | C | N | Si | Mn | Cr | Ni | Mo
-170 | Low
| 0 | 0 | 0 | 0 | 24 | 19 | 0
-439.5 | High
| 0.25 | 0 | 1.5 | 2 | 26 | 22 | 0