## Sheet1
MD30 (°C) | C | N | Si | Mn | Cr | Ni | Mo
-297.7 | 310-High
| 0.25 | 0 | 1.5 | 2 | 26 | 22 | 0
-96.3 | 310-Low
| 0 | 0 | 0 | 0 | 24 | 19 | 0
-19.405 | 316
| 0.04 | 0.05 | 0.5 | 1 | 16.25 | 11.5 | 2.5
84.7 | 201
| 0 | 0 | 0 | 6.5 | 17 | 4.5 | 0
MS (°C) | C | N | Si | Mn | Cr | Ni | Mo
-170 | 310-Low
| 0 | 0 | 0 | 0 | 24 | 19 | 0
-439.5 | 310-High
| 0.25 | 0 | 1.5 | 2 | 26 | 22 | 0
-15.21 | 316
| 0.04 | 0.05 | 0.5 | 1 | 16.25 | 11.5 | 2.5
-19 | 201
| 0 | 0 | 0 | 6.5 | 17 | 4.5 | 0