## Sheet1
Austenite - 310 Stainless Steel | [5 empty] | Ferrite - 430 Stainless steel
| wt% | atomic wt | wt%/atomic wt | at % | frac |  | wt% | atomic wt | wt%/atomic wt | at % | frac
Fe | 53.583 | 55.845 | 0.959495 | 52.63565 | 0.5263565 | Fe | 82.087 | 55.845 | 1.469908 | 80.63569 | 0.8063569
Cr | 24.99 | 51.996 | 0.4806139 | 26.36535 | 0.2636535 | Cr | 16.82 | 51.996 | 0.3234864 | 17.74571 | 0.1774571
Ni | 20.41 | 58.693 | 0.3477416 | 19.07629 | 0.1907629 | Si | 0.83 | 28.085 | 0.02955314 | 1.621216 | 0.01621216
Si | 0.75 | 28.085 | 0.02670465 | 1.464954 | 0.01464954 | Mn | 0.15 | 54.938 | 0.002730351 | 0.1497806 | 0.001497806
C | 0.05 | 12.011 | 0.004162851 | 0.2283642 | 0.002283642 | C | 0.02 | 12.011 | 0.00166514 | 0.09134569 | 0.0009134569
Mn | 0.2 | 54.938 | 0.003640467 | 0.1997075 | 0.001997075 | Ni | 0.08 | 58.693 | 0.001363025 | 0.07477233 | 0.0007477233
P | 0.01 | 30.974 | 0.0003228514 | 0.01771087 | 0.0001771087 | S | 0.008 | 32.06 | 0.0002495321 | 0.01368875 | 0.0001368875
S | 0.007 | 32.06 | 0.0002183406 | 0.01197765 | 0.0001197765 | P | 0.005 | 30.974 | 0.0001614257 | 0.008855436 | 8.855436e-05
Cu |  | 63.546 | 0 | 0 | 0 | Cu |  | 63.546 | 0 | 0 | 0
V |  | 50.942 | 0 | 0 | 0 | V |  | 50.942 | 0 | 0 | 0
Mo |  | 95.95 | 0 | 0 | 0 | Mo |  | 95.95 | 0 | 0 | 0
Nb |  | 92.906 | 0 | 0 | 0 | Nb |  | 92.906 | 0 | 0 | 0
Al |  | 26.982 | 0 | 0 | 0 | Al |  | 26.982 | 0 | 0 | 0
Ti |  | 47.867 | 0 | 0 | 0 | Ti |  | 47.867 | 0 | 0 | 0
B |  | 10.81 | 0 | 0 | 0 | B |  | 10.81 | 0 | 0 | 0
N |  | 14.007 | 0 | 0 | 0 | N |  | 14.007 | 0 | 0 | 0
Method described in: https://www.scribd.com/doc/74247139/How-to-Convert-Atomic-Percent-to-Weight-Percent-and-Vice-Versa
From 'conventional' or 'abridged' column: https://en.wikipedia.org/wiki/Standard_atomic_weight
Values from NBS Special Publication 260-78
Blank indicates unmeasured