## Sheet1
| 200gamma est | 200gamma unc | 220gamma est | 220gamma unc | 311gamma est | 311gamma unc | 200alpha est | 200alpha unc | 211alpha est | 211alpha unc | 220alpha est | 220alpha unc
2theta | 50.8 |  | 74.6 |  | 90.6 |  | 65 |  | 82.2 |  | 98.9
F | 14.8 | 0.8 | 12 | 0.8 | 10.7 | 0.8 | 14 | 0.8 | 11.8 | 0.8 | 10.3 | 0.8
p | 6 |  | 12 |  | 24 |  | 6 |  | 24 |  | 12
LP | 8.42 | 0.5 | 3.66 | 0.5 | 2.8 | 0.5 | 4.84 | 0.5 | 3.13 | 0.5 | 2.73 | 0.5
M | 0.02 | 0.002 | 0.05 | 0.002 | 0.08 | 0.002 | 0.045 | 0.002 | 0.067 | 0.003 | 0.08 | 0.004
A | 1 | 0.05 | 1 | 0.05 | 1 | 0.05 | 1 | 0.05 | 1 | 0.05 | 1 | 0.05
T | 1 | 0.05 | 1 | 0.05 | 1 | 0.05 | 1 | 0.05 | 1 | 0.05 | 1 | 0.05
E | 1 | 0.05 | 1 | 0.05 | 1 | 0.05 | 1 | 0.05 | 1 | 0.05 | 1 | 0.05
v | 45.26 | 0.002 | 45.26 | 0.002 | 45.26 | 0.002 | 24.192 | 0.002 | 24.192 | 0.002 | 24.192 | 0.002
I | 24514.8 | 156.572 | 11682.4 | 108.0852 | 15097.2 | 122.8707 | 5445.7 | 73.79499 | 14849.6 | 121.8589 | 5632.5 | 75.04998
R | 83.04354 |  | 44.69781 |  | 51.20833 |  | 35.55352 |  | 62.52311 |  | 20.24173
I/R | 295.2042 |  | 261.364 |  | 294.8192 |  | 153.1691 |  | 237.5058 |  | 278.2618
# Synthesized from GSAS-II with pure Fe, Jatczak 1980
# F, v values for alpha come from GSAS-II, with anaomous scattering; gamma from Jatczak
# LP, M values from Jatczak table 3 Copper raditaion
# Rvalues checked against Jatczak table 3